## All properties
# | Sample | Well | Litholohy | Porosity,% | Permeability | Density (water) | Density (oil) | Vp air | Vs air | Vp oil | Vs oil | Vp water | Vs water
113480 | 113480 | a | пористо-кавернозный, скол на торце, закрытые и полуоткрытые трещины | 4.5249 | 0.832741 | 2.572247 | 2.576227 | 5.037 | 2.36 | 5.564425 | 3.01944 | 5.2945 | 2.6495
113532 | 113532 | a | пористо-кавернозный | 6.473371 | 0.253703 | 2.537162 | 2.529374 | 4.042333 | 2.427667 | 5.17355 | 2.849075 | 5.0545 | 2.665
113536 | 113536 | a | пористо-кавернозный | 15.02429 | 18.3346 | 2.285245 | 2.297374 | 3.514333 | 1.997 | 4.10326 | 2.25621 | 4.0285 | 2.233
113541 | 113541 | a | пористо-кавернозный | 14.19265 | 17.3439 | 2.326067 | 2.319278 | 3.241 | 1.837667 | 3.971235 | 2.16421 | 3.8155 | 2.0285
113556 | 113556 | a | пористо-кавернозный | 9.432966 | 15.777 | 2.459785 | 2.445896 | 3.798667 | 2.336333 | 4.75991 | 2.564645 | 4.827 | 2.503
113566 | 113566 | a | пористо-кавернозный | 9.294073 | 79.117 | 2.462813 | 2.453298 | 3.756667 | 2.222333 | 4.69983 | 2.4921 | 4.8885 | 2.7235
113572 | 113572 | a | пористо-кавернозный | 8.824133 | 32.4882 | 2.473036 | 2.462001 | 3.847333 | 2.278 | 5.103325 | 2.8098 | 4.9355 | 2.6325
113577 | 113577 | a | пористо-кавернозный, частично перекристаллизованный, скол на торце | 7.476561 | 1.13008 | 2.514214 | 2.506365 | 3.716667 | 2.083333 | 4.97204 | 2.834515 | 4.8885 | 2.505
113596 | 113596 | anomaly |  |  |  |  | 2.392273
113603 | 113603 | a | пористо-кавернозный, частично перекристаллизованный, неравномерная пористость, открытые трещины | 6.812695 | 0.399309 | 2.538758 | 2.535101 | 4.065667 | 2.212 | 5.177195 | 2.81397 | 4.9 | 2.471
113619 | 113619 | a | пористо-кавернозный | 8.32607 | 2.44632 | 2.478543 | 2.476065 | 4.154333 | 2.432 | 4.98358 | 2.70439 | 4.9835 | 2.548
113622 | 113622 | a | пористый | 8.011974 | 4.06627 | 2.500576 | 2.493023 | 4.248 | 2.562 | 3.8484 | 2.11447 | 5.058 | 2.6495
113704 | 113704 | a | пористо-кавернозный | 17.53454 | 321.385 | 2.23308 | 2.229657 | 3.356 | 1.939667 | 4.94963 | 2.775565 | 3.9045 | 2.0965
113724 | 113724 | a | пористо-кавернозный | 7.992399 | 24.5992 | 2.492787 | 2.485915 | 4.839333 | 2.600667 | 5.19138 | 2.87636 | 5.25 | 2.6665
113726 | 113726 | a | пористо-кавернозный, большая каверна на торце | 9.789559 | 60.1577 | 2.45047 | 2.440764 | 5.071667 | 2.794 | 5.1904 | 2.813755 | 5.259 | 2.8385
113728 | 113728 | a | пористый, сильнокавернозный | 23.58372 | 2393.99 | 2.079877 | 2.078005 | 2.23 | 1.323 | 3.400395 | 1.825235 | 3.531 | 1.7185
113735 | 113735 | a | малопористый | 9.16033 | 1.39848 | 2.463332 | 2.457391 | 4.42 | 2.632 | 5.065555 | 2.76657 | 4.976 | 2.6785
113754 | 113754 | a | пористо-кавернозный, трещинноватый, скол | 11.92694 | 12.995 | 2.388755 | 2.381366 | 3.594 | 2.446 | 4.274135 | 2.4512 | 4.405 | 2.5775
129473 | 129473 | b | пористо-кавернозный | 11.78691 | 55.7888 | 2.391097 | 2.378893 | 4.931333 | 2.675 | 4.921815 | 2.700855 | 5.0925 | 2.708
129498 | 129498 | b | пористость неравномерно распределена по образцу | 13.68958 | 269.201 | 2.346792 | 2.338894 | 3.375 | 2.075 | 4.22488 | 2.24558 | 4.4195 | 2.23
129524 | 129524 | b | пористо-кавернозный, трещина | 14.74964 | 29.1155 | 2.320295 | 2.312194 | 3.452 | 1.916 | 4.15626 | 2.23581 | 3.872 | 1.982
129552 | 129552 | b | пористо-кавернозный | 14.47441 | 41.5428 | 2.317674 | 2.310329 | 3.316 | 2.076667 | 4.204595 | 2.37317 | 3.9165 | 2.033
129563 | 129563 | b | пористый | 15.88517 | 293.409 | 2.279838 | 2.274169 | 3.252 | 1.984333 | 4.03364 | 2.31886 | 3.799 | 2.02
129688 | 129688 | b | пористо-кавернозный | 8.657731 | 16.363 | 2.472549 | 2.206897 | 4.603333 | 2.691 | 5.18366 | 2.90989 | 4.8745 | 2.7795
129693 | 129693 | b | пористо-кавернозный | 10.65359 | 308.141 | 2.424443 | 2.415291 | 3.763 | 2.218667 | 4.75037 | 2.64436 | 4.7595 | 2.47
129744 | 129744 | b | пористо-кавернозный, неравномерное распределение пористости и каверн по образцу | 3.7313 | 0.430094 | 2.537846 | 2.600607 | 4.817 | 2.822 | 5.68682 | 3.238515 | 5.36 | 2.893
129750 | 129750 | b | пористый, неравномерное распределение пористости и каверн по образцу | 2.16235 | 0.0219341 | 2.638584 | 2.640757 | 4.984 | 2.876 | 5.91915 | 3.195955 | 5.674 | 2.9915
129817 | 129817 | b | трещинноватый, открытые и полуоткрытые трещины, выполненны открыто и запеченные в глинисто-сульфидном материале | 1.47115 | 0.0169466 | 2.662024 | 2.663264 | 4.881 | 2.794 | 5.95854 | 3.269995 | 5.568 | 2.954
129822 | 129822 | b | частичная перекристаллизация, пористость распределенна неравномерно. | 6.934715 | 2.14871 | 2.5252 | 2.516316 | 4.897667 | 2.757333 | 5.37412 | 3.09191 | 5.2115 | 2.7795
129845 | 129845 | b | пористо-кавернозный | 7.459951 | 7.07726 | 2.503302 | 2.49466 | 5.199333 | 2.855667 | 5.370535 | 3.00731 | 5.4695 | 2.9115
129897 | 129897 | b | выбоины, трещины | 23.64854 | 1426.84 | 2.075533 | 2.078293 | 2.212333 | 1.503667 | 3.167705 | 1.861495 | 3.2595 | 1.7465
129913 | 129913 | b | пористо-кавернозный, большие каверны | 10.17107 | 119.017 | 2.433178 | 2.425019 | 4.072333 | 2.521333 | 5.099085 | 2.699025 | 4.9965 | 2.582
129914 | 129914 | b | пористо-кавернозный, на торцах присутствуют большие каверны | 5.87785 | 0.4914235 | 2.498266 | 2.536095 | 5.013 | 2.883 | 5.49151 | 2.94564 | 5.4025 | 2.9025
129937 | 129937 | b | пористо-кавернозный | 12.71863 | 64.5086 | 2.374723 | 2.364644 | 3.926333 | 2.342333 | 4.46947 | 2.5134 | 4.5515 | 2.3585

## Comments
113596 | Образец исключен из обработки из-за того, что один торец заполнен многими глубокими кавернами
p жидк., г/см^3 | 0.9982
УЭС жидк. 0,6 г/л для 129 коллекции при T = 24,47 ͦС, Ом*м | 8.066
УЭС жидк. 0,6 г/л для 113 коллекции при T = 24,68 ͦС, Ом*м | 7.538
УЭС жидк. 6 г/л для 129 коллекции при T = 22,47 ͦС, Ом*м | 0.9428
УЭС жидк. 6 г/л для 113 коллекции при T = 23,04 ͦС, Ом*м | 0.9432
УЭС жидк. 60 г/л для 129 коллекции при T = 23,81 ͦС, Ом*м | 0.1181
УЭС жидк. 60 г/л для 113 коллекции при T = 23,52 ͦС, Ом*м | 0.1192
УЭС жидк. 180 г/л для 129 коллекции при T = 23,80 ͦС, Ом*м | 0.0533
УЭС жидк. 180 г/л для 113 коллекции при T = 24,51 ͦС, Ом*м | 0.0527
плотность керосина, г/см^3 | 0.7849718